## 0.025 mg-cm^-2
i data (A/cm^2) | V data (V) | sd (+/-) | Experimental data and modeling fit generated from PlotDigitizer. Values taken from Figure 9a within [7]. "sd" is for 95% confidence interval for experimental data.
0.003 | 0.91 | 0
0.049 | 0.785 | 0.004
0.202 | 0.724 | 0.01
0.404 | 0.683 | 0.014
0.803 | 0.626 | 0.013
1.005 | 0.598 | 0.013
1.204 | 0.572 | 0.019
1.503 | 0.527 | 0.024
1.653 | 0.502 | 0.025
1.851 | 0.463 | 0.023
2.004 | 0.43 | 0.024

## 0.05 mg-cm^-2
i data (A/cm^2) | V data (V) | sd (+/-)
0.007509669 | 0.9190716 | 0
0.05283485 | 0.8101026 | 0.008258802
0.2011056 | 0.7598771 | 0.005781161
0.4008007 | 0.7237446 | 0.005781161
0.8002617 | 0.6737785 | 0.007434886
1.000004 | 0.6525119 | 0.006607042
1.199754 | 0.6337229 | 0.004957246
1.500322 | 0.6026499 | 0.004955281
1.6506 | 0.5854616 | 0.005781161
1.850324 | 0.5584138 | 0.006605077
2.000589 | 0.5370961 | 0.006607042

## 0.1 mg-cm^-2
i data (A/cm^2) | V data (V) | sd (+/-)
0.005640764 | 0.9298061 | 0
0.05291082 | 0.8340531 | 0.009082718
0.2011868 | 0.7854794 | 0.006609006
0.4008977 | 0.7543022 | 0.004955281
0.8022825 | 0.7109451 | 0.007430957
1.002027 | 0.6905043 | 0.01073644
1.19988 | 0.6733652 | 0.01073644
1.498565 | 0.6488972 | 0.007432922
1.650757 | 0.6350144 | 0.009086647
1.850502 | 0.6145737 | 0.01073644
2.000783 | 0.5982112 | 0.01073644

## 0.2 mg-cm^-2
i data (A/cm^2) | V data (V) | sd (+/-)
0.007614443 | 0.9521068 | 0
0.05105501 | 0.848917 | 0.01239017
0.2012418 | 0.8028229 | 0.006607042
0.4028582 | 0.7724735 | 0.007432922
0.8023454 | 0.7307662 | 0.01156232
1.002106 | 0.7152807 | 0.009912527
1.201867 | 0.6997953 | 0.008256837
1.500552 | 0.6753273 | 0.007432922
1.650853 | 0.665159 | 0.007021946
1.850606 | 0.6471959 | 0.009497622
1.999946 | 0.6341361 | 0.009498605

## Extra
i model (A/cm^2) | V model (V) | <-- from [7] | i model (A/cm^2) | V model (V) | <-- core-shell
0.001 | 0.87 |  | 0 | 1.07819674
0.051 | 0.799 |  | 0.001 | 0.8361931
0.091 | 0.784 |  | 0.012 | 0.79907824
0.132 | 0.768 |  | 0.023 | 0.78828185
0.2 | 0.742 |  | 0.034 | 0.78121182
0.274 | 0.726 |  | 0.045 | 0.77572805
0.35 | 0.709 |  | 0.056 | 0.77112818
0.406 | 0.697 |  | 0.067 | 0.76709276
0.463 | 0.688 |  | 0.078 | 0.76344926
0.521 | 0.679 |  | 0.089 | 0.76009384
0.583 | 0.669 |  | 0.1 | 0.75695914
0.644 | 0.658 |  | 0.101 | 0.75668339
0.702 | 0.649 |  | 0.112 | 0.75373726
0.754 | 0.641 |  | 0.123 | 0.75093003
0.817 | 0.63 |  | 0.134 | 0.74823782
0.875 | 0.62 |  | 0.145 | 0.74564243
0.941 | 0.613 |  | 0.156 | 0.74312964
1.011 | 0.602 |  | 0.167 | 0.74068814
1.066 | 0.594 |  | 0.178 | 0.7383088
1.126 | 0.585 |  | 0.189 | 0.73598411
1.178 | 0.577 |  | 0.2 | 0.73370784
1.246 | 0.567 |  | 0.21 | 0.73167613
1.309 | 0.557 |  | 0.3110526 | 0.71256804
1.373 | 0.547 |  | 0.4121053 | 0.69502724
1.435 | 0.537 |  | 0.5131579 | 0.67833279
1.495 | 0.528 |  | 0.6142105 | 0.66215095
1.552 | 0.518 |  | 0.7152632 | 0.64629501
1.598 | 0.509 |  | 0.8163158 | 0.63064566
1.661 | 0.5 |  | 0.9173684 | 0.61511774
1.719 | 0.487 |  | 1.018421 | 0.599644
1.775 | 0.477 |  | 1.119474 | 0.58416585
1.824 | 0.466 |  | 1.220526 | 0.56862711
1.874 | 0.455 |  | 1.321579 | 0.55296868
1.906 | 0.446 |  | 1.422632 | 0.53712279
1.937 | 0.439 |  | 1.523684 | 0.52100495
1.976 | 0.427 |  | 1.624737 | 0.50450052
2 | 0.421 |  | 1.725789 | 0.48743835
|  |  | 1.826842 | 0.46953042
|  |  | 1.927895 | 0.45020261
|  |  | 2.028947 | 0.42763532
|  |  | 2.13 | 0.39449277